## HR Sheet & Floor Plate Calc
Note: These calculations are indicative only, and may vary from coil to coil
| *Thickness: | 3 | mm
| *Width: | 1200 | mm
| *Sheet Length: | 35.3857 | m
| Surface Area: | 42.46285 | m2
| #Mass: | 1 | t | 1000 | kg
HOT ROLLED Sheet Yield
| No. of Sheets: | 1 | per tonne
FLOOR PLATE Sheet Mass & Yield
| ##Floor Plate: | 1.084926 | t | 1084.926 | kg
| Sheet Yield: | 0.9217221 | sheets per tonne
| No. of Sheets Reqd: | 3
| Total Sheet Mass: | 3.254777 | t
# Based on Steel Density being 7850 kg/m3
## Based on Floor Plate lozenge being 2 kg/m2
| * Required inputs |  |  |  | P.Marshall 23 May 2022
HR Sheet & Floor Plate Calculator
HR Sheet & Floor Plate Calculator

## QuikCalc
Note that options available below are intended as a guide only. Please refer to the current price list or contact your local BlueScope State Sales Office for availability of product.
STEEL Variables:
| *Steel bmt | 0.42 | mm
| *Width | 940 | mm
| * Product | 5
| *CORSTRIP® Film? | 2
| Coating Class | AM100
| Top Paint (nom) | 33 | μm
| Bottom Paint (nom) | 10 | μm
YIELD estimation:
| Estimated Yield: | 306.6349 | mpt
OUTER DIAMETER estimation:
| *Coil Mass | 1 | t
| Outer Diameter | 670.8491 | mm <<< Estimated
| Coil Length: | 306.6349 | m <<< Estimated
COIL MASS estimation:
| 1 | 815 | mm
| Coil Mass | 2.115702 | t <<< Estimated
| Coil Length: | 648.748 | m <<< Estimated
SHEET estimation:
| Sheet Length: | 2000 | mm
| Sheet Yield: | 153 | sheets per tonne
| No of Sheets Reqd: | 4
| Total Sheet Mass: | 26.14379 | kg
| * Required inputs |  |  | P.Marshall 23 May 2022
Note: These calculations are indicative only, and will vary from coil to coil
Note: These calculations are indicative only, and will vary from coil to coil
QuikCalc

## Calculator
Note that options available below are intended as a guide only. Please refer to the current price list or contact your local BlueScope State Sales Office for availability of product.
STEEL Variables:
| *Inside Diameter | 508 | mm
| *Steel bmt | 0.42 | mm
| *Width | 940 | mm
| * Metallic substrate | 2
| *Coating Class | 18
| *Top Paint | 0 | μm
| *Bottom Paint | 0 | μm
| * Paint Type | 1
| *Laminate | 1
YIELD estimation:
| Estimated Yield: | 297.3253 | mpt
OUTER DIAMETER estimation:
| *Coil Mass: | 1 | t
| Outer Diameter: | 657.2371 | mm <<< Estimated
| Coil Length: | 297.3253 | m <<< Estimated
COIL MASS estimation:
| 1 | 815 | mm
| Coil Mass: | 2.335647 | t <<< Estimated
| Coil Length: | 694.4468 | m <<< Estimated
SHEET estimation:
| Sheet Length: | 3000 | mm
| Sheet Yield: | 99 | sheets per tonne
| No of Sheets Reqd: | 4
| Total Sheet Mass: | 40.40404 | kg
| * Required inputs |  |  | P.Marshall 23 May 2022
Calculator
Calculator

## Products (hidden)
Products Descriptor
1 | 2 | 3 | 4 | 5 | 6 | 7 | 8 | 9 | 10 | 11 | 12 | 13 | 14
| Product | Metallic Product | Coating Class | Nom Top Paint | Nom Bottom Paint | Bore Size | Substrate Density | Aim Top Paint | Aim Rev Paint | Paint Density | Film Availability | Coating Comments | Paint Comments
1 | AQUAPLATE® steel - bare (AQW) | Galvanised steel | Z450 | 0 | 5 | 508 | 7.85 | 0 | 5 | 1.38 | CORSTRIP® film not available
2 | AQUAPLATE® steel - painted (AQW) | Galvanised steel | Z275 | 0 | 25 | 508 | 7.85 | 0 | 22 | 1.59 | CORSTRIP® film not available
3 | AQUAPLATE® steel (AQB) | Galvanised steel | Z275 | 0 | 0 | 508 | 7.85 | 0 | 0 | 0 | CORSTRIP® film not available
4 | Cold rolled steel | Steel (Hot Rolled / Cold Rolled) | None | 0 | 0 | 508 | 7.85 | 0 | 0 | 0 | CORSTRIP® film not available
5 | COLORBOND® Coolmax® steel (CMX) | Next Gen Zincalume® steel (AM) | AM100 | 33 | 10 | 508 | 7.85 | 33 | 10 | 1.59
6 | COLORBOND® Coolroom steel (CRP) | Galvanised steel | Z275 | 25 | 10 | 508 | 7.85 | 22 | 10 | 1.59 | CORSTRIP® film not available
7 | COLORBOND® Exterior Insulated Panel steel (XIP) | Galvanised steel | Z275 | 25 | 10 | 508 | 7.85 | 22 | 10 | 1.59 | CORSTRIP® film not available
8 | COLORBOND® Metallic steel (MET) - Old | Next Gen Zincalume® steel (AM) | AM100 | 25 | 10 | 508 | 7.85 | 29 | 10 | 1.66
9 | COLORBOND® New Metallic steel (MET) | Next Gen Zincalume® steel (AM) | AM100 | 33 | 10 | 508 | 7.85 | 33 | 10 | 1.59
10 | COLORBOND® steel (XRW) | Next Gen Zincalume® steel (AM) | AM100 | 25 | 10 | 508 | 7.85 | 22 | 10 | 1.59
11 | COLORBOND® steel (XRW) - double sided | Next Gen Zincalume® steel (AM) | AM100 | 25 | 25 | 508 | 7.85 | 22 | 22 | 1.59
12 | COLORBOND® Ultra steel (ULT) | Next Gen Zincalume® steel (AM) | AM150 | 25 | 10 | 508 | 7.85 | 22 | 10 | 1.59
13 | COLORBOND® XFP steel - Infill sheets (XFP) | Next Gen Zincalume® steel (AM) | AM100 | 25 | 25 | 508 | 7.85 | 22 | 22 | 1.59 | CORSTRIP® film not available
14 | COLORBOND® XFP steel - Post & rail product (XFP) | Galvanised steel | Z275 | 25 | 10 | 508 | 7.85 | 22 | 10 | 1.59 | CORSTRIP® film not available
15 | COLORBOND® XGD steel (XGD) | Next Gen Zincalume® steel (AM) | AM100 | 25 | 10 | 508 | 7.85 | 22 | 10 | 1.59
16 | COLORBOND® XHI steel (XHI) | Next Gen Zincalume® steel (AM) | AM100 | 25 | 10 | 508 | 7.85 | 22 | 10 | 1.59 |  | Also available in Z275
17 | DECKFORM® prepainted steel (DFM) | Galvanised steel | Z350 | 25 | 0 | 508 | 7.85 | 22 | 0 | 1.59 | CORSTRIP® film not available
18 | DECKFORM® steel | Galvanised steel | Z350 | 0 | 0 | 508 | 7.85 | 0 | 0 | 0 | CORSTRIP® film not available | Also available in Z450
19 | DRUMSTOCK® prepainted steel - Mobiliner Red / Pearl White (PKG) | Steel (Hot Rolled / Cold Rolled) | None | 15 | 18 | 508 | 7.85 | 15 | 18 | 1.59 | CORSTRIP® film not available
20 | DRUMSTOCK® prepainted steel - Post Paint Primer / Pearl White (PKG) | Steel (Hot Rolled / Cold Rolled) | None | 7 | 18 | 508 | 7.85 | 7 | 18 | 1.59 | CORSTRIP® film not available
21 | Exterior Hot Water prepainted steel (XHW) | Next Gen Zincalume® steel (AM) | AM100 | 17 | 5 | 508 | 7.85 | 17 | 5 | 1.59 |  |  | 25 / 10 thickness also available
22 | Exterior Manufactured Articles prepainted steel (XMA) | Next Gen Zincalume® steel (AM) | AM100 | 25 | 10 | 508 | 7.85 | 22 | 10 | 1.59 |  | Alternate coating classes available
23 | GALVABOND® steel | Galvanised steel | Z275 | 0 | 0 | 508 | 7.85 | 0 | 0 | 0 | CORSTRIP® film not available | Available in a range of coating masses
24 | GALVASPAN® steel | Galvanised steel | Z350 | 0 | 0 | 508 | 7.85 | 0 | 0 | 0 | CORSTRIP® film not available | Also available in Z450
25 | General Manufactured Articles prepainted steel (GMA) | Next Gen Zincalume® steel (AM) | AM100 | 25 | 10 | 508 | 7.85 | 22 | 10 | 1.59
26 | Hot rolled steel (>3.2mm Pickled - 610mm bore) | Steel (Hot Rolled / Cold Rolled) | None | 0 | 0 | 610 | 7.85 | 0 | 0 | 0 | CORSTRIP® film not available
27 | Hot rolled steel (≤3.2mm Pickled - 508mm bore) | Steel (Hot Rolled / Cold Rolled) | None | 0 | 0 | 508 | 7.85 | 0 | 0 | 0 | CORSTRIP® film not available
28 | Hot rolled steel (Black - 760mm bore) | Steel (Hot Rolled / Cold Rolled) | None | 0 | 0 | 760 | 7.85 | 0 | 0 | 0 | CORSTRIP® film not available
29 | Interior Furniture & Shelving prepainted steel (IFS) | Next Gen Zincalume® steel (AM) | AM100 | 18 | 18 | 508 | 7.85 | 18 | 18 | 1.59 | CORSTRIP® film not available
30 | Interliner prepainted steel (ITL) | Next Gen Zincalume® steel (AM) | AM100 | 15 | 10 | 508 | 7.85 | 15 | 10 | 1.59 | CORSTRIP® film not available
31 | Low Glare DECKFORM® steel | Galvanised steel | Z350 | 1.5 | 0 | 508 | 7.85 | 1.5 | 0 | 1.12 | CORSTRIP® film not available | Also available in Z450 | Low Glare resin (blue)
32 | Next Gen ZINCALUME® steel (AM) | Next Gen Zincalume® steel (AM) | AM125 | 1.5 | 1.5 | 508 | 7.85 | 1.5 | 1.5 | 1.12 | CORSTRIP® film not available |  | Resin
33 | Primer Only Material steel (POM)....range of substrates available | Next Gen Zincalume® steel (AM) | AM100 | 5 | 10 | 508 | 7.85 | 5 | 10 | 1.59 | CORSTRIP® film not available
34 | Sign Writing Panel prepainted steel (SWP) | Next Gen Zincalume® steel (AM) | AM100 | 20 | 10 | 508 | 7.85 | 19 | 10 | 1.59 |  |  | Poster Yellow supplied at 25µm
35 | SUPERDURA™ Stainless steel (XSS) | Stainless steel | None | 25 | 10 | 508 | 7.75 | 28 | 10 | 1.66
36 | Superior Gloss Appliance prepainted steel (SGA) | Next Gen Zincalume® steel (AM) | AM100 | 25 | 10 | 508 | 7.85 | 22 | 10 | 1.59
37 | Tinted DECKFORM® steel | Galvanised steel | Z350 | 1.5 | 0 | 508 | 7.85 | 1.5 | 0 | 1.12 | CORSTRIP® film not available | Also available in Z450 | Low Glare resin
38 | Toll coated Aluminium (POL / PVF) - double sided | Aluminium | None | 25 | 25 | 508 | 2.68 | 22 | 22 | 1.66
39 | Toll coated Aluminium (POL / PVF) - single sided | Aluminium | None | 25 | 10 | 508 | 2.68 | 22 | 10 | 1.66
40 | TRUECORE® steel | Next Gen Zincalume® steel (AM) | AM150 | 1.5 | 1.5 | 508 | 7.85 | 1.5 | 1.5 | 1.12 | CORSTRIP® film not available |  | Resin
41 | ZINCALUME® steel (AZ) | Zincalume® steel (AZ) | AZ150 | 1.5 | 1.5 | 508 | 7.85 | 1.5 | 1.5 | 1.12 | CORSTRIP® film not available |  | Resin
42 | ZINCANNEAL steel | Galvanised steel | ZF100 | 0 | 0 | 508 | 7.85 | 0 | 0 | 0 | CORSTRIP® film not available
43 | ZINCFORM® steel | Galvanised steel | Z275 | 0 | 0 | 508 | 7.85 | 0 | 0 | 0 | CORSTRIP® film not available | Available in a range of coating masses
44 | ZINCHITEN® steel | Galvanised steel | Z275 | 0 | 0 | 508 | 7.85 | 0 | 0 | 0 | CORSTRIP® film not available | Available in a range of coating masses
Note on B1: SFP removed for External Use
Note on D4: "Z" coating classes require a blank space in front of the "Z"

## Variables (hidden)
Type | Metal Coating Density |  |  | Metal Coating Thickness |  |  |  | Z | Aim | Type | Laminate Thickness |  |  |  |  | Calculation Values | Calculator | QuikCalc | Paint Density Calculations
| 1 | Steel (Hot Rolled / Cold Rolled) | 0 | 1 | None | None | N/A | 0 |  |  | 1 | None | 0 | 0 |  | Substrate density (Sd) | 7.85 | 7.85 |  | XRW |  | MET |  | XSS
Z | 2 | Galvanised steel | 7.14 | 2 | AM100 | AM100 | N/A | 0.02871342 | 104 | AM | 2 | AQUAPLATE® steel base film | 400 | 1.4 |  | Metal Coating density (Md) | 7.14 | 3.622 |  | Thk | Density | Thk | Density | Thk | Density
ZS | 3 | ZINCSEAL® steel | 7.14 | 3 | AM110 | AM110 | N/A | 0.0323026 | 117 | AM | 3 | AQUAPLATE® steel walling film | 200 | 1.4 |  | Metal Coating thickness (Mt) | 0.03935574 | 0.02871342 | Topcoat | 17 | 1.59 | 24 | 1.7 | 23 | 1.8
ZF | 4 | ZINCANNEAL® steel | 7.14 | 4 | AM125 | AM125 | N/A | 0.03561568 | 129 | AM | 4 | CORSTRIP® film (standard) | 45 | 0.9253 |  | Paint density (Pd) | 0 | 1.59 | Top Primer | 5 | 1.62 | 5 | 1.62 | 5 | 1.62
| 5 | Aluminium | 0 | 5 | AM150 | AM150 | N/A | 0.04251795 | 154 | AM | 5 | CORSTRIP® film (for Old Metallics) | 80 | 0.9 |  | Laminate thickness (Lt) | 0 | 0 | Rev Primer | 5 | 1.62 | 5 | 1.62 | 5 | 1.62
| 6 | Stainless steel | 0 | 6 | AZ50 | AZ50 | N/A | 0.01684783 | 62 | AZ | [5 empty] | Laminate density (Ld) | 0 | 0 | Backing Coat | 5 | 1.53 | 5 | 1.53 | 23 | 1.79
AM | 7 | Next Gen ZINCALUME® steel (AM) | 3.622 | 7 | AZ100 | AZ100 | N/A | 0.03125 | 115 | AZ | [5 empty] | Bore Size |  | 508 |  | Aver Density | 1.59 |  | 1.657692 |  | 1.76375
AZ | 8 | ZINCALUME® steel (AZ) | 3.68 | 8 | AZ150 | AZ150 | N/A | 0.04184783 | 154 | AZ | [5 empty] | Aim Paint Thickness (top) |  | 33
|  |  |  | 9 | AZ200 | AZ200 | N/A | 0.05733696 | 211 | AZ | [5 empty] | Aim Paint Thickness (bot) |  | 10
|  |  |  | 10 | Z100 | Z100 | 0.02002801 | 0.02002801 | 143 | Z
|  |  |  | 11 | Z122 | Z122 | 0.02240896 | 0.02240896 | 160 | Z
| Do not change order of this table! (The Laminate Thickness table references the order of this table) |  |  | 12 | Z150 | Z150 | 0.02380952 | 0.02380952 | 170 | Z |  | Drop down box (Cell B30) |  | Drop down box (Cell C12)
|  |  |  | 13 | Z175 | Z175 | 0.02731092 | 0.02731092 | 195 | Z |  | *Outer Diameter |  | Yes
| The names in this table must match those in column C of the "Products" worksheet |  |  | 14 | Z180 | Z180 | 0.0280112 | 0.0280112 | 200 | Z |  | *Annulus |  | No
|  |  |  | 15 | Z183 | Z183 | 0.02871148 | 0.02871148 | 205 | Z
|  |  |  | 16 | Z200 | Z200 | 0.02871148 | 0.02871148 | 205 | Z
|  |  |  | 17 | Z220 | Z220 | 0.03403361 | 0.03403361 | 243 | Z |  | Instructions for metal coating class input (Cell Ref E8)
|  |  |  | 18 | Z275 | Z275 | 0.03935574 | 0.03935574 | 281 | Z |  | Metallic Product | Number | Class?* | Comment
|  |  |  | 19 | Z350 | Z350 | 0.05182073 | 0.05182073 | 370 | Z |  | Steel (Hot Rolled / Cold Rolled) | 1 | Wrong | Select None
|  |  |  | 20 | Z375 | Z375 | 0.05504202 | 0.05504202 | 393 | Z |  | Galvanised steel | 2 | Correct | Select a "Z" or "G" coating class
|  |  |  | 21 | Z450 | Z450 | 0.06834734 | 0.06834734 | 488 | Z |  | ZINCSEAL® steel | 3 | Wrong | Select a "ZS" coating class
|  |  |  | 22 | Z600 | Z600 | 0.09243697 | 0.09243697 | 660 | Z |  | ZINCANNEAL® steel | 4 | Wrong | Select a "ZF", "F" or "G" coating class
|  | Paint Type |  | 23 | 60G60 | ZF120 | N/A | 0.01890756 | 135 | ZF |  | Aluminium | 5 | Wrong | Select None
| 1 | None | 0 | 24 | 70G70 | ZF140 | N/A | 0.02380952 | 170 | ZF |  | Stainless steel | 6 | Wrong | Select None
| 2 | Fluorocarbon | 1.66 | 25 | 90G90 | ZF180 | N/A | 0.0280112 | 200 | ZF |  | Next Gen ZINCALUME® steel (AM) | 7 | Wrong | Select an "AM" coating class
| 3 | Normal Polyester | 1.59 | 26 | ZF80 | ZF80 | N/A | 0.01260504 | 90 | ZF |  | ZINCALUME® steel (AZ) | 8 | Wrong | Select an "AZ" coating class
| 4 | Resin | 1.12 | 27 | ZF100 | ZF100 | N/A | 0.01456583 | 104 | ZF
| This table is used in the Calculator spreadsheet to determine the appropriate paint density |  |  | 28 | ZF122 | ZF122 | N/A | 0.01890756 | 135 | ZF |  | Instructions for laminate input (Cell Ref E21 in "Calculator" worksheet)
|  |  |  | 29 | 45F45 | ZF90 | N/A | 0.01330532 | 95 | ZF |  | Laminate | Number | Class? | Comment
|  |  |  | 30 | 60F60 | ZF120 | N/A | 0.01386555 | 99 | ZF |  | None | 1 | Correct | Select "None" for metal coating
|  |  |  | 31 | ZS30 | ZS30 | N/A | 0.01330532 | 95 | ZS |  | AQUAPLATE® steel base film | 2 | Wrong | Select Z275 coating class
|  |  |  | Note: "Z" classes require space at start! | [7 empty] | AQUAPLATE® steel walling film | 3 | Wrong | Select Z275 or Z450 coating class
[12 empty] | CORSTRIP® film (standard) | 4 | Correct | Select AM or Z coating class
[12 empty] | CORSTRIP® film (for Metallics) | 5 | Correct | Select AM or Z coating class
Note on B1: Densities taken from pg 26 of AS1397:2011
Note on D6: Density is "0" since not metal coated. Aluminium density is calculated in cells Q2 and R2
Note on K1: Based on MCL budgets, and used to calculate aim coating thk
Note on R2: Formulas for "Sd" reference the Metal Coating Density (blue) table. Check formulas if changing the blue table
Note on X4: Aver density of core 20 colours
Note on X5: Primax 1200
Note on X6: Primax 1200
Note on X7: IB300 Shadow Grey
Note on AB7: Hastings Blue

## Coating Factors (hidden)
| 1000mm wide |  |  | Coating Factor
Product | mpt | m2/t | kg/m2 | g/m2
Steel | 303.306 | 303.306 | 3.297
AM100 | 294.0312 | 294.0312 | 3.401 | 104
AM110 | 292.9115 | 292.9115 | 3.414 | 117
AM125 | 291.8856 | 291.8856 | 3.426 | 129
AM150 | 289.7711 | 289.7711 | 3.451 | 154
Z122 | 289.2682 | 289.2682 | 3.457 | 160
Z275 | 279.4857 | 279.4857 | 3.578 | 281
Z450 | 264.2008 | 264.2008 | 3.785 | 488
Z600 | 252.7167 | 252.7167 | 3.957 | 660 |  | Act
CB (AM100) 25 / 10um | 289.6972 | 289.6972 | 3.45188 | 50.88 | Paint gain | 48
CB Double-Sided (AM100) 25 / 25um | 288.1047 | 288.1047 | 3.47096 | 69.96 | Paint gain |  | 45 | 42
CB (AM100) with film 25/ 10um | 286.2444 | 286.2444 | 3.4935185 | 41.6385 | Film gain (45um) | 42 | 80 | 74.66667
CB (AM100) with film 25/10um | 286.2444 | 286.2444 | 3.4935185 | 92.5185 | Paint plus film gain (45um) | 90
AQW - pnt | 256.8726 | 256.8726 | 3.89298 | 314.98
AQW - galseal | 258.826 | 258.826 | 3.8636 | 285.6
AQB | 241.6626 | 241.6626 | 4.138 | 560
| Theor | Act
0.42x940 | 308.2 | 308.4
0.42x1130 | 253.3 | 253.8
Using CPL8 FY21 data on 0.42x940 then converting average yield to 1000mm wide product an adjusting DFT's to match observed yields
XRW |  | 291.8903 | 3.425945
Matt |  | 291.6872 | 3.42833 | 2.385 | g/m2

## Coating Mass Budgets (hidden)
Coat Class | g/m2
45F45 | 95
60F60 | 99
60G60 | 135
70G70 | 170
90G90 | 200
AM100 | 104
AM110 | 117
AM125 | 129
AM150 | 154
AM200 | 215
AZ100 | 115
AZ125 | 140
AZ150 | 154
AZ165 | 172
AZ170 | 190
AZ185 | 200
AZ200 | 211
AZ50 | 62
AZ70 | 80
AZM150 | 157
AZM70 | 85
Z100 | 143
Z122 | 160
Z150 | 170
Z175 | 195
Z180 | 200
Z183 | 205
Z200 | 205
Z220 | 243
Z275 | 281
Z350 | 370
Z375 | 393
Z450 | 488
Z600 | 660
ZF100 | 104
ZF122 | 135
ZF80 | 90
ZS30 | 95